## Tabelle1
Sample | 13C T2' (ms) | 13C T1rho (ms) | 1H T1rho (ms) | 13C T2' Gly alpha (ms) | Delta_tot (Hz) | Delta_homo (Hz) | Delta_inhomo (Hz)
Fibrils 2 | 1.83 | 3.03 | 1.74 | 1.02 | 925.727 | 312.0685 | 613.6585
Microspheres | 1.86 | 3.88 | 3.57 | 1.14 | 728.212 | 279.2192 | 448.9928
err_fbrils2 | 0.015435 | 0.0678 | 0.048445
err_beads | 0.01579 | 0.0668 | 0.034045