## Tabelle1
Sample | 13C T2' (ms) | 13C T1rho (ms) | 1H T1rho (us)
Phili in vitro | 2.93 | 3.86 | 0.0263
Fibrils 1 | 1.77 | 2.25 | 0.02795
Fibrils 2 | 1.83 | 2.33 | 0.0306
Microspheres | 1.86 | 2.49 | 0.02683
VAQAQINI + RNA | 3.12 | 3.06 | 0.02212