## Tabelle1
Sample | 13C T2' (us) | 13C T1rho (ms) | 1H T1rho (ms)
Fibrils 1 | 622.3 | 3.66 | 2.6
Fibrils 2 | 628 | 3.03 | 1.74
Microspheres | 651 | 3.88 | 3.58